## DataSheet
|  | Leakage Current[nA] | [100 empty] | Vfd[V] | NG channel
Lot No. | Serial No. | 0 | 10 | 20 | 30 | 40 | 50 | 60 | 70 | 80 | 90 | 100 | 110 | 120 | 130 | 140 | 150 | 160 | 170 | 180 | 190 | 200 | 210 | 220 | 230 | 240 | 250 | 260 | 270 | 280 | 290 | 300 | 310 | 320 | 330 | 340 | 350 | 360 | 370 | 380 | 390 | 400 | 410 | 420 | 430 | 440 | 450 | 460 | 470 | 480 | 490 | 500 | 510 | 520 | 530 | 540 | 550 | 560 | 570 | 580 | 590 | 600 | 610 | 620 | 630 | 640 | 650 | 660 | 670 | 680 | 690 | 700 | 710 | 720 | 730 | 740 | 750 | 760 | 770 | 780 | 790 | 800 | 810 | 820 | 830 | 840 | 850 | 860 | 870 | 880 | 890 | 900 | 910 | 920 | 930 | 940 | 950 | 960 | 970 | 980 | 990 | 1000 |  | Type | Ch. No. | Type | Ch. No. | Type | Ch. No. | Type | Ch. No.
SWA61457 | 1 | 4.695 | 40.52 | 51.21 | 55.56 | 59.3 | 58.18 | 60.74 | 56.07 | 57.85 | 59.3 | 60.6 | 61.79 | 62.89 | 63.87 | 64.79 | 65.69 | 66.51 | 67.32 | 68.12 | 68.9 | 69.65 | 70.4 | 71.12 | 71.84 | 72.51 | 73.22 | 73.89 | 74.56 | 75.22 | 75.87 | 76.47 | 77.11 | 77.7 | 78.32 | 78.92 | 79.5 | 80.07 | 80.61 | 81.2 | 81.71 | 82.26 | 82.8 | 83.31 | 83.79 | 84.3 | 84.8 | 85.27 | 85.79 | 86.24 | 86.71 | 87.17 | 87.64 | 88.08 | 88.52 | 88.97 | 89.38 | 89.8 | 90.22 | 90.61 | 91.01 | 91.45 | 91.86 | 92.23 | 92.62 | 93 | 93.39 | 93.78 | 94.11 | 94.49 | 94.82 | 95.2 | 95.53 | 95.91 | 96.26 | 96.59 | 96.9 | 97.26 | 97.57 | 97.91 | 98.21 | 98.55 | 98.84 | 99.15 | 99.48 | 99.79 | 100.09 | 100.41 | 100.71 | 101.01 | 101.32 | 101.62 | 101.88 | 102.22 | 102.53 | 102.79 | 103.07 | 103.37 | 103.63 | 103.95 | 104.23 | 104.52 | 160 | Nothing
SWA61457 | 3 | 5.028 | 39.26 | 47.19 | 51.97 | 55.78 | 58.55 | 60.85 | 62.82 | 64.54 | 66.05 | 67.4 | 68.64 | 69.78 | 70.82 | 71.8 | 72.74 | 73.59 | 74.41 | 75.22 | 76.01 | 76.75 | 77.51 | 78.22 | 78.91 | 79.6 | 80.27 | 80.91 | 81.6 | 82.22 | 82.82 | 83.4 | 84 | 84.58 | 85.09 | 85.66 | 86.23 | 86.77 | 87.29 | 87.81 | 88.3 | 88.8 | 89.31 | 94.99 | 96.56 | 100.3 | 101.16 | 100.3 | 98.42 | 99.3 | 93.17 | 93.61 | 94.04 | 94.46 | 94.87 | 95.28 | 95.65 | 96.06 | 96.46 | 96.83 | 97.22 | 97.59 | 97.97 | 98.32 | 98.69 | 99.03 | 99.42 | 99.71 | 100.1 | 100.37 | 100.73 | 101.05 | 101.38 | 101.68 | 102.01 | 102.29 | 102.59 | 102.89 | 103.21 | 103.49 | 103.79 | 104.07 | 104.37 | 104.64 | 104.93 | 105.2 | 105.49 | 105.78 | 106.03 | 106.3 | 106.58 | 106.82 | 107.15 | 107.38 | 107.63 | 107.89 | 108.15 | 108.39 | 108.69 | 108.95 | 109.18 | 109.45 | 160 | Nothing
SWA61457 | 5 | 4.988 | 34.79 | 42.01 | 46.44 | 50.12 | 52.72 | 54.9 | 56.83 | 58.54 | 60.03 | 61.37 | 62.63 | 63.76 | 64.78 | 65.73 | 66.66 | 67.51 | 68.35 | 69.18 | 69.99 | 70.77 | 71.55 | 72.34 | 73.08 | 73.83 | 74.55 | 75.25 | 75.92 | 76.62 | 77.29 | 77.95 | 78.6 | 79.26 | 79.87 | 80.5 | 81.17 | 81.76 | 82.36 | 82.91 | 83.52 | 84.05 | 84.57 | 85.12 | 85.72 | 86.22 | 86.75 | 87.24 | 87.77 | 88.21 | 88.96 | 94.99 | 93.12 | 99.76 | 100.69 | 97.53 | 98.01 | 98.37 | 92.78 | 93.24 | 93.66 | 94.14 | 94.59 | 95.02 | 95.46 | 95.9 | 96.35 | 96.74 | 97.21 | 97.58 | 98.03 | 98.42 | 98.86 | 99.26 | 99.7 | 100.1 | 100.52 | 100.98 | 101.43 | 101.88 | 102.35 | 102.86 | 103.39 | 104.02 | 104.71 | 105.45 | 106.35 | 107.35 | 108.63 | 110.73 | 113.63 | 116.62 | 121.7 | 131.24 | 141.97 | 150.39 | 166.21 | 186.8 | 220.3 | 240.2 | 261.7 | 277.2 | 160 | Nothing
SWA61457 | 6 | 4.822 | 39.96 | 48.18 | 53.16 | 57.17 | 60.08 | 62.51 | 64.6 | 66.42 | 68.03 | 69.47 | 70.78 | 71.97 | 73.06 | 74.04 | 75.02 | 75.92 | 76.8 | 77.69 | 78.54 | 79.36 | 80.17 | 80.93 | 81.71 | 82.43 | 83.18 | 83.89 | 84.58 | 85.26 | 85.94 | 86.59 | 87.3 | 87.92 | 88.53 | 89.16 | 89.75 | 90.35 | 90.92 | 91.49 | 92.09 | 97.55 | 99.22 | 102.93 | 103.85 | 103.21 | 101.36 | 102.32 | 96.53 | 97.03 | 97.51 | 97.99 | 98.47 | 98.92 | 99.38 | 99.84 | 100.27 | 100.69 | 101.17 | 101.6 | 102.04 | 102.44 | 102.89 | 103.29 | 103.7 | 104.13 | 104.51 | 104.92 | 105.31 | 105.69 | 106.09 | 106.46 | 106.83 | 107.18 | 107.55 | 107.89 | 108.22 | 108.55 | 108.91 | 109.21 | 109.52 | 109.85 | 110.15 | 110.41 | 110.74 | 111.01 | 111.35 | 111.65 | 111.92 | 112.21 | 112.47 | 112.78 | 113.05 | 113.29 | 113.62 | 113.85 | 114.12 | 114.4 | 114.68 | 114.93 | 115.19 | 115.47 | 160 | Nothing
SWA61457 | 7 | 4.974 | 37.73 | 45.92 | 51.08 | 55.22 | 58.25 | 60.73 | 62.92 | 64.84 | 66.57 | 68.11 | 69.54 | 70.83 | 71.99 | 73.06 | 74.12 | 75.11 | 76.07 | 77.01 | 77.92 | 78.82 | 79.71 | 80.59 | 81.46 | 82.33 | 83.16 | 83.99 | 84.79 | 85.59 | 86.36 | 87.13 | 87.91 | 88.65 | 89.38 | 90.11 | 90.88 | 91.57 | 92.27 | 92.95 | 93.62 | 94.26 | 94.89 | 95.54 | 96.25 | 96.87 | 97.5 | 98.09 | 98.69 | 99.3 | 99.94 | 105.97 | 107.44 | 111.18 | 112.11 | 110.7 | 109.61 | 110.52 | 104.64 | 105.2 | 105.7 | 106.27 | 106.75 | 107.3 | 107.81 | 108.36 | 108.81 | 109.32 | 109.82 | 110.37 | 110.81 | 111.33 | 111.77 | 112.3 | 112.74 | 113.25 | 113.7 | 114.2 | 114.66 | 115.12 | 115.59 | 116.04 | 116.5 | 116.96 | 117.4 | 117.86 | 118.3 | 118.77 | 119.2 | 119.66 | 120.11 | 120.53 | 120.96 | 121.37 | 121.82 | 122.28 | 122.67 | 123.12 | 123.53 | 123.95 | 124.4 | 124.82 | 160 | Nothing
SWA61457 | 8 | 4.872 | 47.16 | 58.29 | 65.17 | 69.77 | 73.38 | 76.34 | 78.91 | 81.13 | 83.14 | 84.91 | 86.56 | 88.04 | 89.38 | 90.61 | 91.8 | 92.88 | 93.93 | 94.99 | 96 | 96.99 | 97.99 | 98.94 | 99.88 | 100.82 | 101.78 | 102.68 | 103.58 | 104.49 | 105.36 | 106.22 | 107.11 | 107.95 | 108.78 | 109.62 | 110.44 | 111.24 | 112.02 | 112.82 | 113.61 | 114.37 | 115.14 | 115.88 | 116.61 | 117.38 | 118.09 | 118.79 | 119.51 | 120.21 | 120.87 | 121.57 | 122.25 | 122.93 | 123.58 | 124.23 | 124.87 | 125.49 | 126.16 | 126.76 | 127.38 | 128.01 | 128.6 | 129.21 | 129.81 | 130.4 | 131.04 | 131.56 | 132.16 | 132.72 | 133.29 | 133.9 | 134.4 | 135.01 | 135.58 | 136.09 | 136.66 | 137.16 | 137.74 | 138.27 | 138.75 | 139.33 | 139.82 | 140.38 | 140.93 | 141.39 | 141.93 | 142.41 | 142.94 | 143.41 | 143.91 | 144.46 | 144.92 | 145.42 | 145.88 | 146.37 | 146.87 | 147.34 | 147.83 | 148.29 | 148.74 | 149.22 | 160 | Nothing
SWA61457 | 9 | 5.333 | 49.38 | 60.06 | 66.69 | 71.25 | 74.84 | 77.79 | 80.31 | 82.49 | 84.42 | 86.18 | 87.84 | 89.31 | 90.64 | 91.9 | 93.07 | 99.44 | 98.13 | 105.38 | 106.86 | 104.27 | 105.31 | 106.16 | 101.16 | 102.1 | 103.04 | 103.97 | 104.84 | 105.74 | 106.6 | 107.45 | 108.3 | 109.15 | 109.94 | 110.78 | 111.52 | 112.31 | 113.07 | 113.85 | 114.58 | 115.32 | 116.04 | 116.76 | 117.45 | 118.18 | 118.85 | 119.53 | 120.18 | 120.86 | 121.51 | 122.14 | 122.78 | 123.41 | 124.06 | 124.64 | 125.27 | 125.86 | 126.48 | 127.07 | 127.63 | 128.22 | 128.78 | 129.34 | 129.88 | 130.46 | 130.99 | 131.53 | 132.04 | 132.57 | 133.08 | 133.61 | 134.14 | 134.66 | 135.17 | 135.65 | 136.18 | 136.65 | 137.17 | 137.65 | 138.18 | 138.63 | 139.13 | 139.6 | 140.09 | 140.54 | 141.06 | 141.53 | 142 | 142.43 | 142.93 | 143.42 | 143.86 | 144.33 | 144.77 | 145.25 | 145.68 | 146.16 | 146.59 | 147.05 | 147.5 | 150.38 | 160 | Nothing
SWA61457 | 12 | 4.515 | 73.52 | 92.57 | 103.18 | 111.13 | 117.27 | 122.34 | 126.66 | 130.48 | 133.82 | 136.8 | 139.39 | 141.77 | 143.76 | 145.56 | 147.15 | 148.54 | 149.89 | 151.22 | 152.48 | 153.8 | 155.03 | 156.27 | 157.47 | 158.68 | 159.9 | 161.08 | 162.22 | 163.44 | 164.56 | 165.72 | 166.89 | 168 | 169.15 | 170.27 | 171.34 | 172.44 | 173.47 | 174.6 | 175.62 | 176.63 | 177.69 | 178.74 | 179.73 | 180.8 | 181.7 | 182.7 | 183.7 | 185 | 191.7 | 194.2 | 197.2 | 198.2 | 195.7 | 196.8 | 196.4 | 192.2 | 193.1 | 193.9 | 194.7 | 195.6 | 196.4 | 197.2 | 198 | 198.8 | 199.6 | 200.4 | 201.2 | 202 | 202.8 | 203.5 | 204.3 | 205 | 205.8 | 206.5 | 207.2 | 208 | 208.7 | 209.4 | 210.1 | 210.8 | 211.5 | 212.2 | 212.9 | 213.5 | 214.2 | 214.9 | 215.6 | 216.2 | 216.9 | 217.5 | 218.2 | 218.8 | 219.4 | 220 | 220.7 | 221.3 | 222 | 222.6 | 223.2 | 223.9 | 160 | Nothing
SWA61457 | 13 | 5.01 | 38.96 | 47.39 | 52.61 | 56.59 | 59.71 | 62.22 | 64.43 | 66.37 | 68.11 | 69.65 | 71.14 | 72.43 | 73.64 | 74.76 | 75.86 | 76.85 | 77.83 | 78.81 | 79.74 | 80.65 | 81.57 | 82.45 | 83.33 | 84.18 | 85.07 | 85.89 | 86.77 | 87.56 | 88.35 | 89.13 | 89.94 | 90.68 | 91.44 | 92.13 | 92.89 | 93.62 | 94.32 | 95.05 | 95.72 | 96.39 | 102.22 | 98.16 | 104.43 | 106.44 | 109.38 | 110.15 | 107.57 | 108.06 | 107.69 | 103.05 | 103.65 | 104.24 | 104.83 | 105.41 | 106 | 106.53 | 107.13 | 107.66 | 108.24 | 108.8 | 109.33 | 109.9 | 110.4 | 110.97 | 111.47 | 111.98 | 112.52 | 113.02 | 113.54 | 114.03 | 114.55 | 115.04 | 115.58 | 116.01 | 116.53 | 116.97 | 117.47 | 118 | 118.42 | 118.91 | 119.38 | 119.85 | 120.34 | 120.76 | 121.24 | 121.68 | 122.15 | 122.58 | 123.03 | 123.46 | 123.91 | 124.43 | 124.81 | 125.21 | 125.62 | 127.12 | 126.55 | 126.96 | 127.38 | 127.8 | 160 | Nothing
SWA61457 | 14 | 4.924 | 45.53 | 55.21 | 60.9 | 65.22 | 68.55 | 71.27 | 73.66 | 75.75 | 77.63 | 79.27 | 80.83 | 82.24 | 83.45 | 84.65 | 85.76 | 86.86 | 87.87 | 88.91 | 89.88 | 90.86 | 91.84 | 92.76 | 93.7 | 94.62 | 95.52 | 96.4 | 97.22 | 98.11 | 98.9 | 99.72 | 100.55 | 101.31 | 102.09 | 102.88 | 103.64 | 104.38 | 105.1 | 105.82 | 106.52 | 107.21 | 107.91 | 108.54 | 109.18 | 109.88 | 110.54 | 111.16 | 111.79 | 112.4 | 112.99 | 113.65 | 119.63 | 121.13 | 124.93 | 125.94 | 124.82 | 123.43 | 124.32 | 118.47 | 118.99 | 119.57 | 120.1 | 120.61 | 121.13 | 121.66 | 122.16 | 122.66 | 123.19 | 123.67 | 124.17 | 124.64 | 125.13 | 125.61 | 126.09 | 126.55 | 127.02 | 127.5 | 127.96 | 128.41 | 128.89 | 129.34 | 129.78 | 130.26 | 130.69 | 131.15 | 131.56 | 132.04 | 132.45 | 132.9 | 133.3 | 133.77 | 134.19 | 134.62 | 135.04 | 135.49 | 135.91 | 136.33 | 136.78 | 137.15 | 137.59 | 138 | 160 | Nothing
SWA61457 | 15 | 4.99 | 38.27 | 46.55 | 52.15 | 56.05 | 59.06 | 61.61 | 63.71 | 65.65 | 67.28 | 68.83 | 70.22 | 71.48 | 72.69 | 73.74 | 74.82 | 75.77 | 76.78 | 77.71 | 78.68 | 79.62 | 80.52 | 81.45 | 82.26 | 83.12 | 83.98 | 84.82 | 85.64 | 86.4 | 87.26 | 87.96 | 88.78 | 89.57 | 90.3 | 91.05 | 91.76 | 92.47 | 93.15 | 93.89 | 94.47 | 95.14 | 95.89 | 96.53 | 97.2 | 97.78 | 98.46 | 99.07 | 99.99 | 106.15 | 101.61 | 111.05 | 112.04 | 106.22 | 109.6 | 109.79 | 104.58 | 105.17 | 105.71 | 106.27 | 106.77 | 107.35 | 107.84 | 108.39 | 108.87 | 109.41 | 109.9 | 110.42 | 110.9 | 111.39 | 111.87 | 112.39 | 112.86 | 113.36 | 113.82 | 114.27 | 114.74 | 115.21 | 115.69 | 116.17 | 116.6 | 117.09 | 117.52 | 117.95 | 118.41 | 118.85 | 119.32 | 119.74 | 120.18 | 120.6 | 121.01 | 121.45 | 121.88 | 122.3 | 122.79 | 123.21 | 123.58 | 124.03 | 124.44 | 124.84 | 125.26 | 125.67 | 160 | Nothing
SWA61457 | 17 | 5.466 | 44.39 | 55.62 | 64.73 | 72.44 | 75.81 | 78.23 | 77.26 | 79.88 | 75.06 | 76.93 | 78.45 | 79.89 | 81.17 | 82.32 | 83.49 | 84.52 | 85.57 | 86.58 | 87.56 | 88.48 | 89.42 | 90.32 | 91.18 | 92.05 | 92.9 | 93.76 | 94.54 | 95.37 | 96.15 | 96.91 | 97.73 | 98.45 | 99.21 | 99.93 | 100.65 | 101.36 | 102.06 | 102.74 | 103.44 | 104.07 | 104.74 | 105.36 | 106 | 106.61 | 107.26 | 107.85 | 108.45 | 109.03 | 109.63 | 110.18 | 110.75 | 111.31 | 111.86 | 112.4 | 112.95 | 113.46 | 114.01 | 114.52 | 115.04 | 115.54 | 116.05 | 116.56 | 117.02 | 117.53 | 118 | 118.46 | 118.92 | 119.4 | 119.86 | 120.31 | 120.77 | 121.2 | 121.65 | 122.1 | 122.51 | 122.97 | 123.4 | 123.83 | 124.24 | 124.71 | 125.07 | 125.52 | 125.94 | 126.36 | 126.8 | 127.18 | 127.61 | 128 | 128.43 | 128.83 | 129.26 | 129.65 | 130.05 | 130.46 | 130.87 | 131.3 | 131.65 | 132.04 | 132.48 | 132.83 | 150 | Nothing
SWA61457 | 18 | 4.973 | 37.34 | 45.36 | 50.28 | 54.07 | 57.01 | 59.38 | 61.44 | 63.26 | 64.87 | 66.34 | 67.66 | 68.89 | 70.01 | 71.05 | 72.03 | 72.98 | 73.86 | 74.78 | 75.61 | 76.48 | 77.31 | 78.12 | 78.94 | 79.71 | 80.52 | 81.3 | 82.06 | 82.81 | 83.51 | 84.24 | 84.96 | 85.62 | 86.27 | 86.94 | 87.66 | 88.3 | 88.93 | 89.56 | 90.19 | 90.8 | 91.83 | 97.97 | 98.97 | 102.78 | 103.56 | 98.58 | 101.26 | 101.14 | 96.24 | 96.8 | 97.3 | 97.87 | 98.35 | 98.92 | 99.41 | 99.89 | 100.44 | 100.88 | 101.42 | 101.86 | 102.39 | 102.83 | 103.31 | 103.78 | 104.19 | 104.71 | 105.16 | 105.59 | 105.99 | 106.51 | 106.89 | 107.36 | 107.78 | 108.19 | 108.65 | 109.05 | 109.47 | 109.9 | 110.32 | 110.73 | 111.15 | 111.47 | 111.96 | 112.3 | 112.76 | 113.09 | 113.51 | 113.89 | 114.27 | 114.68 | 115.04 | 115.49 | 115.77 | 116.22 | 116.57 | 117 | 117.32 | 117.73 | 118.1 | 118.53 | 160 | Nothing
SWA61457 | 19 | 4.929 | 37.37 | 45.33 | 50.16 | 54.06 | 56.85 | 59.16 | 61.26 | 63.06 | 64.66 | 66.12 | 67.45 | 68.71 | 69.77 | 70.81 | 71.81 | 72.76 | 73.65 | 74.57 | 75.46 | 76.29 | 77.19 | 77.99 | 78.85 | 79.65 | 80.48 | 81.23 | 82.04 | 82.79 | 83.53 | 84.26 | 85 | 85.68 | 86.43 | 87.1 | 87.82 | 88.5 | 89.16 | 89.83 | 90.48 | 91.11 | 91.75 | 92.32 | 92.93 | 93.58 | 94.18 | 94.76 | 95.4 | 95.9 | 96.5 | 97.13 | 103.25 | 104.22 | 108.18 | 109.14 | 107.06 | 106.61 | 107.29 | 101.59 | 102.15 | 102.65 | 103.17 | 103.68 | 104.13 | 104.64 | 105.14 | 105.61 | 106.1 | 106.55 | 107.04 | 107.49 | 107.98 | 108.42 | 108.91 | 109.35 | 109.84 | 110.28 | 110.73 | 111.19 | 111.63 | 112.07 | 112.53 | 112.97 | 113.43 | 113.86 | 114.25 | 114.67 | 115.03 | 115.58 | 115.89 | 116.36 | 116.71 | 117.15 | 117.51 | 117.91 | 118.33 | 118.71 | 119.11 | 119.47 | 119.91 | 120.28 | 160 | Nothing
SWA61457 | 22 | 4.864 | 45.02 | 54.57 | 60.05 | 64.34 | 67.49 | 70.09 | 72.33 | 74.27 | 75.99 | 77.53 | 78.94 | 80.23 | 81.41 | 82.5 | 83.57 | 84.57 | 85.54 | 86.47 | 87.39 | 88.28 | 89.18 | 90.03 | 90.87 | 91.7 | 92.54 | 93.34 | 94.13 | 94.96 | 95.7 | 96.45 | 97.19 | 97.91 | 98.63 | 99.34 | 100.03 | 100.94 | 107.06 | 104.05 | 112.11 | 113.2 | 109.63 | 110.9 | 111.32 | 106.07 | 106.66 | 107.25 | 107.85 | 108.43 | 108.99 | 109.55 | 110.11 | 110.67 | 111.21 | 111.78 | 112.29 | 112.79 | 113.32 | 113.83 | 114.37 | 114.86 | 115.36 | 115.83 | 116.31 | 116.79 | 117.26 | 117.73 | 118.23 | 118.67 | 119.13 | 119.59 | 120.04 | 120.46 | 120.92 | 121.37 | 121.79 | 122.22 | 122.69 | 123.09 | 123.54 | 123.98 | 124.38 | 124.78 | 125.23 | 125.6 | 126.05 | 126.45 | 126.86 | 127.24 | 127.66 | 128.06 | 128.47 | 128.85 | 129.27 | 129.64 | 130.01 | 130.39 | 130.77 | 131.18 | 131.57 | 131.94 | 150 | Nothing
SWA61457 | 24 | 4.89 | 41.94 | 50.23 | 55.17 | 59.12 | 61.98 | 64.41 | 66.5 | 68.34 | 69.98 | 71.46 | 72.8 | 74.03 | 75.15 | 76.2 | 77.24 | 78.2 | 79.13 | 80.08 | 80.98 | 81.86 | 82.73 | 83.58 | 84.4 | 85.22 | 86.07 | 86.86 | 87.61 | 88.38 | 89.1 | 89.83 | 90.57 | 91.22 | 91.94 | 92.64 | 93.32 | 93.95 | 94.58 | 95.21 | 95.89 | 96.15 | 103.3 | 107.48 | 108.14 | 108.97 | 105.78 | 106.65 | 101.04 | 101.36 | 101.93 | 102.44 | 103.02 | 103.49 | 104.03 | 104.53 | 105.05 | 105.53 | 106.02 | 106.51 | 106.97 | 107.46 | 107.94 | 108.4 | 108.83 | 109.31 | 109.76 | 110.18 | 110.61 | 111.03 | 111.47 | 111.91 | 112.32 | 112.74 | 113.14 | 113.56 | 113.98 | 114.38 | 114.8 | 115.21 | 115.6 | 116 | 116.38 | 116.77 | 117.18 | 117.58 | 117.96 | 118.34 | 118.73 | 119.11 | 119.47 | 119.9 | 120.25 | 120.63 | 121.01 | 121.39 | 121.71 | 122.08 | 122.47 | 122.82 | 123.18 | 123.55 | 140 | Nothing
SWA61457 | 25 | 4.942 | 36.61 | 44.27 | 48.95 | 52.8 | 55.58 | 57.92 | 59.89 | 61.65 | 63.19 | 64.59 | 65.88 | 67.07 | 68.14 | 69.12 | 70.13 | 71.04 | 71.96 | 72.87 | 73.74 | 74.59 | 75.46 | 76.26 | 77.15 | 77.91 | 78.72 | 79.46 | 80.22 | 80.96 | 81.68 | 82.34 | 83.08 | 83.77 | 84.48 | 85.15 | 85.8 | 86.44 | 87.07 | 87.98 | 94.16 | 89.95 | 99.09 | 100.12 | 95.58 | 97.72 | 98.03 | 92.69 | 93.27 | 93.82 | 94.38 | 94.91 | 95.45 | 95.96 | 96.48 | 97 | 97.48 | 97.99 | 98.47 | 98.99 | 99.45 | 99.93 | 100.45 | 100.88 | 101.38 | 101.82 | 102.29 | 102.73 | 103.2 | 103.65 | 104.09 | 104.52 | 104.94 | 105.39 | 105.79 | 106.24 | 106.66 | 107.03 | 107.51 | 107.86 | 108.27 | 108.7 | 109.05 | 109.47 | 109.85 | 110.23 | 110.59 | 110.98 | 111.35 | 111.72 | 112.12 | 112.49 | 112.85 | 113.2 | 113.58 | 113.94 | 114.27 | 114.68 | 115.02 | 115.31 | 115.72 | 116.06 | 150 | Nothing
SWA61457 | 28 | 4.909 | 44.04 | 53.19 | 58.59 | 62.77 | 65.83 | 68.51 | 70.73 | 72.69 | 74.37 | 75.95 | 77.34 | 78.56 | 79.76 | 80.77 | 81.85 | 82.76 | 83.73 | 84.63 | 85.53 | 86.39 | 87.32 | 88.12 | 88.96 | 89.71 | 90.56 | 91.3 | 92.08 | 92.79 | 93.55 | 94.25 | 95 | 95.7 | 96.35 | 97.09 | 97.71 | 98.33 | 99.01 | 99.57 | 100.22 | 100.84 | 101.46 | 102.04 | 102.6 | 103.2 | 103.8 | 104.71 | 111.06 | 113.76 | 115.67 | 116.28 | 113.47 | 114.09 | 113.18 | 108.86 | 109.28 | 109.82 | 110.27 | 110.78 | 111.23 | 111.74 | 112.18 | 112.62 | 113.1 | 113.56 | 113.97 | 114.43 | 114.86 | 115.28 | 115.69 | 116.14 | 116.56 | 117.01 | 117.38 | 117.83 | 118.18 | 118.66 | 119.02 | 119.47 | 119.85 | 120.26 | 120.59 | 121.03 | 121.39 | 121.81 | 122.16 | 122.54 | 122.91 | 123.28 | 123.65 | 124 | 124.36 | 124.72 | 125.11 | 125.44 | 125.81 | 126.14 | 126.53 | 126.87 | 127.23 | 127.57 | 160 | Nothing
SWA61457 | 29 | 4.859 | 41.17 | 49.62 | 54.74 | 58.73 | 61.67 | 64.11 | 66.18 | 68 | 69.6 | 71.04 | 72.37 | 73.59 | 74.69 | 75.71 | 76.7 | 77.62 | 78.5 | 79.38 | 80.24 | 81.12 | 81.97 | 82.74 | 83.53 | 84.3 | 85.07 | 85.79 | 86.5 | 87.2 | 87.91 | 88.58 | 89.27 | 89.89 | 90.54 | 91.16 | 91.74 | 92.37 | 92.87 | 93.5 | 94.08 | 94.65 | 95.21 | 95.72 | 96.26 | 96.77 | 97.87 | 103.81 | 105.19 | 108.45 | 109.11 | 105.69 | 106.68 | 106.32 | 101.49 | 101.95 | 102.43 | 102.86 | 103.32 | 103.76 | 104.2 | 104.62 | 105.04 | 105.43 | 105.86 | 106.3 | 106.69 | 107.09 | 107.49 | 107.89 | 108.29 | 108.68 | 109.07 | 109.44 | 109.83 | 110.21 | 110.58 | 110.93 | 111.34 | 111.68 | 112.07 | 112.43 | 112.77 | 113.12 | 113.49 | 113.83 | 114.21 | 114.53 | 114.88 | 115.21 | 115.54 | 115.92 | 116.26 | 116.6 | 116.91 | 117.2 | 117.56 | 117.89 | 118.24 | 118.53 | 118.89 | 119.2 | 160 | Nothing
SWA61457 | 30 | 4.959 | 33.92 | 40.84 | 45.54 | 48.76 | 51.31 | 53.43 | 55.27 | 56.89 | 58.36 | 59.68 | 60.87 | 62.01 | 63 | 63.98 | 64.96 | 65.88 | 66.74 | 67.6 | 68.46 | 69.26 | 70.08 | 70.86 | 71.68 | 72.42 | 73.22 | 73.94 | 74.66 | 75.41 | 76.08 | 76.81 | 77.44 | 78.17 | 78.88 | 85.1 | 86.13 | 90.21 | 91.33 | 89.32 | 89 | 89.71 | 84.14 | 84.74 | 85.45 | 86 | 86.61 | 87.13 | 87.79 | 88.41 | 88.92 | 89.49 | 90.26 | 90.81 | 91.3 | 91.83 | 92.36 | 92.8 | 93.41 | 93.81 | 94.23 | 94.76 | 95.34 | 95.62 | 96.22 | 96.51 | 96.94 | 97.41 | 97.83 | 98.22 | 98.59 | 99 | 99.37 | 99.76 | 100.19 | 100.55 | 100.89 | 101.29 | 101.62 | 101.92 | 102.36 | 102.72 | 103.11 | 103.55 | 103.8 | 104.17 | 104.41 | 104.8 | 105.17 | 105.56 | 105.85 | 106.09 | 106.43 | 106.75 | 107.06 | 107.36 | 107.69 | 108.04 | 108.35 | 108.74 | 109.12 | 109.43 | 150 | Nothing
SWA61457 | 31 | 4.973 | 39.63 | 47.38 | 52.14 | 55.93 | 58.74 | 61.06 | 63.07 | 64.74 | 66.31 | 67.66 | 68.95 | 70.09 | 71.15 | 72.09 | 73.04 | 73.97 | 74.86 | 75.71 | 76.58 | 77.38 | 78.21 | 78.95 | 79.74 | 80.46 | 81.2 | 81.96 | 82.61 | 83.32 | 83.98 | 84.62 | 85.33 | 85.9 | 86.56 | 87.17 | 87.75 | 88.32 | 88.94 | 89.46 | 90.07 | 90.57 | 91.16 | 91.65 | 92.18 | 92.73 | 93.2 | 93.74 | 94.19 | 94.71 | 95.15 | 95.65 | 96.12 | 96.54 | 97.03 | 97.47 | 97.91 | 98.36 | 98.72 | 99.21 | 99.6 | 99.98 | 100.44 | 100.84 | 101.23 | 101.64 | 102.03 | 102.4 | 102.78 | 103.22 | 103.55 | 103.94 | 104.35 | 104.68 | 105.09 | 105.43 | 105.81 | 106.17 | 106.56 | 106.87 | 107.21 | 107.6 | 107.92 | 108.3 | 108.59 | 108.94 | 109.25 | 109.59 | 109.93 | 110.25 | 110.54 | 110.87 | 111.16 | 111.51 | 111.79 | 112.12 | 112.4 | 112.73 | 113.02 | 113.28 | 113.61 | 113.85 | 150 | Nothing
SWA61457 | 33 | 4.948 | 36.63 | 44.24 | 48.94 | 52.68 | 55.49 | 57.84 | 59.89 | 61.72 | 63.35 | 64.81 | 66.18 | 67.41 | 68.53 | 69.58 | 70.6 | 71.57 | 72.52 | 73.45 | 74.32 | 75.18 | 76.04 | 76.84 | 77.63 | 78.41 | 79.19 | 79.94 | 80.68 | 81.41 | 82.12 | 82.85 | 83.55 | 84.19 | 84.85 | 85.5 | 86.13 | 86.74 | 87.29 | 87.92 | 88.54 | 89.11 | 89.7 | 90.21 | 90.75 | 91.28 | 92.23 | 98.53 | 101.16 | 103.07 | 103.64 | 100.78 | 101.38 | 100.36 | 95.96 | 96.37 | 96.83 | 97.27 | 97.71 | 98.12 | 98.54 | 98.93 | 99.34 | 99.73 | 100.1 | 100.49 | 100.88 | 101.25 | 101.62 | 102 | 102.34 | 102.7 | 103.06 | 103.39 | 103.75 | 104.1 | 104.44 | 104.77 | 105.1 | 105.43 | 105.77 | 106.1 | 106.45 | 106.75 | 107.11 | 107.41 | 107.77 | 108.09 | 108.44 | 108.74 | 109.05 | 109.42 | 109.71 | 110.02 | 110.36 | 110.66 | 110.99 | 111.34 | 111.65 | 111.96 | 112.28 | 112.58 | 140 | Nothing
SWA61457 | 35 | 4.958 | 38.84 | 46.95 | 52.01 | 56.22 | 59.3 | 61.93 | 64.17 | 66.17 | 67.9 | 69.45 | 70.84 | 72.1 | 73.21 | 74.28 | 75.34 | 76.31 | 77.23 | 78.15 | 79.03 | 79.9 | 80.73 | 81.55 | 82.34 | 83.12 | 83.89 | 84.62 | 85.34 | 86.1 | 86.78 | 87.44 | 88.09 | 88.74 | 89.36 | 90.02 | 90.55 | 91.2 | 91.78 | 92.38 | 92.95 | 93.48 | 94.04 | 94.58 | 95.48 | 101.9 | 104.92 | 106.4 | 106.98 | 104.08 | 104.73 | 102.83 | 99.3 | 99.71 | 100.18 | 100.62 | 101.05 | 101.47 | 101.88 | 102.29 | 102.64 | 103.1 | 103.43 | 103.86 | 104.19 | 104.58 | 104.95 | 105.3 | 105.67 | 106.01 | 106.37 | 106.7 | 107.07 | 107.38 | 107.76 | 108.07 | 108.44 | 108.75 | 109.12 | 109.43 | 109.79 | 110.13 | 110.46 | 110.82 | 111.16 | 111.5 | 111.83 | 112.16 | 112.49 | 112.8 | 113.15 | 113.46 | 113.8 | 114.1 | 114.41 | 114.75 | 115.05 | 115.37 | 115.67 | 115.98 | 116.3 | 116.6 | 140 | Nothing
SWA61457 | 37 | 2.924 | 36.37 | 43.77 | 48.27 | 51.94 | 54.65 | 56.96 | 58.93 | 60.7 | 62.33 | 63.76 | 65.11 | 66.36 | 67.46 | 68.52 | 69.57 | 70.6 | 71.54 | 72.47 | 73.36 | 74.2 | 75.09 | 75.87 | 76.69 | 77.46 | 78.24 | 78.97 | 79.71 | 80.5 | 81.21 | 81.88 | 82.6 | 83.23 | 83.89 | 84.53 | 85.15 | 85.73 | 86.41 | 86.97 | 87.58 | 88.09 | 88.67 | 89.19 | 90.1 | 96 | 94.98 | 100.52 | 101.3 | 93.29 | 98.88 | 98.78 | 93.88 | 94.39 | 94.79 | 95.29 | 95.68 | 96.14 | 96.55 | 96.97 | 97.4 | 97.8 | 98.2 | 98.61 | 99.01 | 99.4 | 99.79 | 100.19 | 100.57 | 100.96 | 101.35 | 101.72 | 102.1 | 102.45 | 102.82 | 103.21 | 103.61 | 103.92 | 104.3 | 104.64 | 105.02 | 105.38 | 105.71 | 106.11 | 106.44 | 106.88 | 107.18 | 107.56 | 107.91 | 108.28 | 108.6 | 108.94 | 109.28 | 109.61 | 109.98 | 110.3 | 110.6 | 111 | 111.29 | 111.65 | 111.96 | 112.26 | 140 | Nothing
SWA61457 | 38 | 4.769 | 42.13 | 50.68 | 55.6 | 59.56 | 62.45 | 64.9 | 67.07 | 68.98 | 70.67 | 72.24 | 73.71 | 75.04 | 76.19 | 77.31 | 78.38 | 79.4 | 80.35 | 81.31 | 82.22 | 83.11 | 84.01 | 84.86 | 85.71 | 86.49 | 87.29 | 88.04 | 88.77 | 89.51 | 90.22 | 90.89 | 91.58 | 92.22 | 92.88 | 93.54 | 94.15 | 94.73 | 95.3 | 95.89 | 96.42 | 97.01 | 97.51 | 98.06 | 98.62 | 99.12 | 99.64 | 100.08 | 100.6 | 101.1 | 101.88 | 107.95 | 107.81 | 112.4 | 113.06 | 106.01 | 110.5 | 110.25 | 105.21 | 105.62 | 106.06 | 106.42 | 106.84 | 107.2 | 107.6 | 107.99 | 108.41 | 108.8 | 109.19 | 109.6 | 109.92 | 110.33 | 110.7 | 111.09 | 111.46 | 111.84 | 112.23 | 112.55 | 112.92 | 113.27 | 113.63 | 114 | 114.35 | 114.67 | 115.01 | 115.39 | 115.65 | 116.02 | 116.32 | 116.61 | 116.95 | 117.23 | 117.55 | 117.84 | 118.15 | 118.42 | 118.7 | 119 | 119.27 | 119.62 | 119.85 | 120.17 | 140 | Nothing
SWA61457 | 40 | 5.347 | 48.19 | 57.88 | 65.45 | 69.86 | 69.78 | 72.33 | 73.61 | 70.3 | 72.01 | 73.55 | 74.93 | 76.17 | 77.3 | 77.98 | 79.29 | 80.31 | 81.26 | 82.17 | 83.04 | 83.87 | 84.7 | 85.52 | 86.46 | 87.05 | 87.78 | 88.51 | 89.18 | 89.86 | 90.53 | 91.15 | 91.81 | 92.43 | 93.02 | 93.62 | 94.17 | 94.73 | 95.24 | 95.81 | 96.31 | 96.82 | 97.33 | 97.81 | 98.28 | 98.76 | 99.22 | 99.66 | 100.11 | 100.56 | 100.95 | 101.36 | 101.8 | 102.2 | 102.58 | 103 | 103.35 | 103.79 | 104.14 | 104.55 | 104.91 | 105.32 | 105.69 | 106.06 | 106.44 | 106.86 | 107.2 | 107.61 | 107.96 | 108.32 | 108.7 | 109.07 | 109.39 | 109.76 | 110.11 | 110.45 | 110.78 | 111.11 | 111.45 | 111.75 | 112.08 | 112.39 | 112.68 | 112.97 | 113.25 | 113.53 | 113.83 | 114.1 | 114.37 | 114.63 | 114.89 | 115.16 | 115.39 | 115.69 | 115.89 | 116.18 | 116.4 | 116.63 | 116.89 | 117.13 | 117.35 | 117.57 | 140 | Nothing
SWA61457 | 41 | 4.795 | 36.74 | 44.21 | 48.92 | 52.75 | 55.54 | 57.92 | 59.98 | 61.8 | 63.42 | 64.9 | 66.24 | 67.47 | 68.56 | 69.62 | 70.66 | 71.6 | 72.54 | 73.46 | 74.34 | 75.18 | 76.03 | 76.84 | 77.63 | 78.39 | 79.17 | 79.89 | 80.64 | 81.35 | 82.02 | 82.66 | 83.31 | 83.93 | 84.56 | 85.11 | 85.71 | 86.32 | 86.84 | 87.42 | 87.91 | 88.45 | 88.99 | 89.87 | 96.01 | 97.55 | 100.55 | 101.14 | 98.26 | 98.75 | 98.31 | 93.45 | 93.86 | 94.3 | 94.7 | 95.08 | 95.5 | 95.85 | 96.28 | 96.61 | 97 | 97.34 | 97.72 | 98.08 | 98.41 | 98.75 | 99.08 | 99.43 | 99.74 | 100.1 | 100.38 | 100.75 | 101.07 | 101.38 | 101.74 | 102.02 | 102.36 | 102.68 | 103.01 | 103.32 | 103.66 | 103.97 | 104.3 | 104.61 | 104.93 | 105.26 | 105.58 | 105.89 | 106.19 | 106.52 | 106.8 | 107.09 | 107.38 | 107.69 | 108.02 | 108.28 | 108.6 | 108.84 | 109.14 | 109.43 | 109.73 | 109.99 | 140 | Nothing
SWA61457 | 43 | 5.488 | 35.25 | 42.25 | 46.65 | 50.2 | 52.81 | 55.03 | 56.95 | 58.67 | 60.18 | 61.57 | 62.82 | 63.97 | 64.99 | 65.94 | 66.89 | 67.78 | 68.64 | 69.49 | 70.29 | 71.07 | 71.84 | 72.57 | 73.3 | 74 | 74.69 | 75.34 | 75.98 | 76.63 | 77.23 | 77.83 | 78.42 | 78.99 | 79.53 | 80.1 | 80.64 | 81.14 | 81.63 | 82.16 | 82.61 | 83.09 | 83.52 | 84 | 84.42 | 84.87 | 85.28 | 85.69 | 86.09 | 86.48 | 86.87 | 87.28 | 87.64 | 88 | 88.35 | 88.73 | 89.08 | 89.43 | 89.78 | 90.12 | 90.45 | 90.78 | 91.13 | 91.45 | 91.76 | 92.1 | 92.41 | 92.71 | 93.04 | 93.35 | 93.67 | 93.97 | 94.29 | 94.58 | 94.9 | 95.19 | 95.49 | 95.78 | 96.1 | 96.39 | 96.66 | 96.98 | 97.26 | 97.56 | 97.89 | 98.13 | 98.42 | 98.69 | 98.98 | 99.23 | 99.49 | 99.75 | 100.03 | 100.3 | 100.54 | 100.82 | 101.05 | 101.33 | 101.56 | 101.81 | 102.04 | 102.31 | 140 | Nothing
SWA61457 | 44 | 2.961 | 43.03 | 51.73 | 56.85 | 60.95 | 64 | 66.57 | 68.83 | 70.74 | 72.46 | 73.96 | 75.33 | 76.57 | 77.69 | 78.75 | 79.79 | 80.77 | 81.67 | 82.59 | 83.44 | 84.28 | 85.11 | 85.89 | 86.65 | 87.41 | 88.17 | 88.88 | 89.57 | 90.31 | 90.96 | 91.61 | 92.26 | 92.86 | 93.47 | 94.06 | 94.59 | 95.15 | 95.74 | 96.29 | 96.83 | 97.31 | 97.85 | 98.32 | 99.16 | 105.25 | 102.84 | 109.83 | 110.62 | 102.2 | 107.96 | 107.8 | 102.64 | 103.04 | 103.45 | 103.86 | 104.26 | 104.66 | 105.07 | 105.43 | 105.84 | 106.23 | 106.61 | 106.98 | 107.36 | 107.74 | 108.13 | 108.49 | 108.82 | 109.19 | 109.53 | 109.87 | 110.21 | 110.56 | 110.87 | 111.19 | 111.52 | 111.83 | 112.15 | 112.45 | 112.72 | 113.05 | 113.32 | 113.57 | 113.87 | 114.1 | 114.39 | 114.64 | 114.89 | 115.15 | 115.38 | 115.67 | 115.87 | 116.16 | 116.36 | 116.64 | 116.8 | 117.08 | 117.3 | 117.57 | 117.77 | 118.04 | 140 | Nothing
SWA61457 | 45 | 4.846 | 35.89 | 43.14 | 47.86 | 51.56 | 54.3 | 56.67 | 58.72 | 60.47 | 62.07 | 63.51 | 64.78 | 66.05 | 67.06 | 68.08 | 69.01 | 69.94 | 70.82 | 71.72 | 72.48 | 73.33 | 74.17 | 74.95 | 75.69 | 76.41 | 77.15 | 77.86 | 78.93 | 85.35 | 87.78 | 90.18 | 90.96 | 88.34 | 89.01 | 88.33 | 83.91 | 84.48 | 85.03 | 85.65 | 86.13 | 86.71 | 87.19 | 87.77 | 88.19 | 88.77 | 89.17 | 89.7 | 90.17 | 90.58 | 91.07 | 91.47 | 91.98 | 92.33 | 92.79 | 93.19 | 93.56 | 94.02 | 94.36 | 94.79 | 95.09 | 95.5 | 95.81 | 96.23 | 96.53 | 96.89 | 97.23 | 97.56 | 97.87 | 98.27 | 98.55 | 98.91 | 99.25 | 99.53 | 99.93 | 100.2 | 100.6 | 100.87 | 101.27 | 101.54 | 101.9 | 102.22 | 102.53 | 102.87 | 103.15 | 103.53 | 103.81 | 104.12 | 104.39 | 104.77 | 104.98 | 105.34 | 105.6 | 105.9 | 106.19 | 106.5 | 106.78 | 107.06 | 107.3 | 107.65 | 113.91 | 121.38 | 140 | Nothing